## Sheet1
物质名称 | Mg2+glass | Li+glass | Bi4Ge3O12 | Ca2+glass | Sr2+glass | Ba2+glass
元素数目 | 8 | 8 | 3 | 8 | 8 | 8
元素符号1 | B | B | Bi | B | B | B
元素总量1 | 0.1923 | 0.1856 | 4 | 0.1923 | 0.1923 | 0.1923
元素符号2 | Mg | Li | Ge | Ca | Sr | Ba
元素总量2 | 0.0361 | 0.0696 | 3 | 0.0361 | 0.0361 | 0.0361
元素符号3 | Al | Al | O | Al | Al | Al
元素总量3 | 0.0962 | 0.0928 | 12 | 0.0962 | 0.0962 | 0.0962
元素符号4 | Na | Na |  | Na | Na | Na
元素总量4 | 0.0361 | 0.0348 |  | 0.0361 | 0.0361 | 0.0361
元素符号5 | Gd | Gd |  | Gd | Gd | Gd
元素总量5 | 0.024 | 0.0232 |  | 0.024 | 0.024 | 0.024
元素符号6 | Tb | Tb |  | Tb | Tb | Tb
元素总量6 | 0.0096 | 0.0093 |  | 0.0096 | 0.0096 | 0.0096
元素符号7 | F | F |  | F | F | F
元素总量7 | 0.137 | 0.1323 |  | 0.137 | 0.137 | 0.137
元素符号8 | O | O |  | O | O | O
元素总量8 | 0.4687 | 0.4524 |  | 0.4687 | 0.4687 | 0.4687
密度（g/cm^3） | 3.18 | 3.16 | 7.13 | 3.34 | 3.43 | 3.57
衰减（1）/吸收（2） | 2 | 2 | 2 | 2 | 2 | 2